## 50nm
Angle | q²[1/m²] | CR[kHz] | dCR[%] | Imon | dImon[%] | T[K] | dT[%] | Kc/R | dKc/R[%] | Rad[nm] | dRad[%] | sin(theta) | I/I0 | q (1/nm) | 1/q (nm) | q^2 (1/nm^2) | qR | sin(qR)-qRcos(qR) | P(q) = 9 * (sin(qR)-qRcos(qR))^2 / (qR)^6
12 | 7645000000000 | 130.812 | 0 | 544754 | 0 | 296.21 | 0 | 4.287e-06 | 0 | 37.27 | 0 | 0.2079117 | 4.992592e-05
15 | 11920000000000 | 88.115 | 0 | 544720 | 0 | 296.21 | 0 | 6.244e-06 | 0 | 31.55 | 0 | 0.258819 | 4.186709e-05
18 | 17120000000000 | 68.918 | 0 | 544653 | 0 | 296.21 | 0 | 1.509e-06 | 0 | 32.03 | 0 | 0.309017 | 3.910165e-05
21 | 23240000000000 | 160.178 | 0 | 652750 | 0 | 296.22 | 0 | 2.22e-06 | 0 | 33.84 | 0 | 0.3583679 | 8.793973e-05
24 | 30240000000000 | 63.039 | 0 | 544679 | 0 | 296.22 | 0 | 6.552e-06 | 0 | 40.8 | 0 | 0.4067366 | 4.70741e-05
27 | 38130000000000 | 58.9 | 0 | 544742 | 0 | 296.22 | 0 | 1.423e-05 | 0 | 39.32 | 0 | 0.4539905 | 4.908753e-05
30 | 46870000000000 | 111.433 | 0 | 652543 | 0 | 296.23 | 0 | 5.77e-06 | 0 | 34.31 | 0 | 0.5 | 8.538365e-05
33 | 56440000000000 | 91.956 | 0 | 652461 | 0 | 296.23 | 0 | 1.029e-05 | 0 | 28.48 | 0 | 0.544639 | 7.675988e-05
36 | 66810000000000 | 83.985 | 0 | 652505 | 0 | 296.24 | 0 | 8.592e-06 | 0 | 30.35 | 0 | 0.5877853 | 7.565481e-05
39 | 77960000000000 | 78.175 | 0 | 652346 | 0 | 296.24 | 0 | 2.472e-06 | 0 | 27.17 | 0 | 0.6293204 | 7.541569e-05
42 | 89860000000000 | 74.203 | 0 | 652336 | 0 | 296.24 | 0 | 9.976e-06 | 0 | 29.92 | 0 | 0.6691306 | 7.611338e-05
45 | 102500000000000 | 68.843 | 0 | 652519 | 0 | 296.25 | 0 | 7.766e-06 | 0 | 27.78 | 0 | 0.7071068 | 7.46022e-05
48 | 115800000000000 | 65.852 | 0 | 652647 | 0 | 296.25 | 0 | 6.697e-06 | 0 | 27.87 | 0 | 0.7431448 | 7.498322e-05
51 | 129700000000000 | 176.814 | 0 | 997735 | 0 | 296.25 | 0 | 3.173e-06 | 0 | 28.17 | 0 | 0.777146 | 0.0001377222
54 | 144200000000000 | 171.039 | 0 | 997720 | 0 | 296.26 | 0 | 2.578e-06 | 0 | 28.68 | 0 | 0.809017 | 0.0001386897
57 | 159300000000000 | 164.398 | 0 | 997578 | 0 | 296.26 | 0 | 3.107e-06 | 0 | 28.06 | 0 | 0.8386706 | 0.0001382105
60 | 174900000000000 | 158.027 | 0 | 997349 | 0 | 296.26 | 0 | 2.737e-06 | 0 | 29.27 | 0 | 0.8660254 | 0.0001372192
63 | 191000000000000 | 152.578 | 0 | 997967 | 0 | 296.26 | 0 | 2.398e-06 | 0 | 27.29 | 0 | 0.8910065 | 0.0001362249
66 | 207500000000000 | 149.275 | 0 | 997913 | 0 | 296.27 | 0 | 2.13e-06 | 0 | 27.63 | 0 | 0.9135455 | 0.0001366547
69 | 224500000000000 | 143.348 | 0 | 996224 | 0 | 296.27 | 0 | 2.003e-06 | 0 | 27.68 | 0 | 0.9335804 | 0.0001343341
72 | 241700000000000 | 144.223 | 0 | 996551 | 0 | 296.28 | 0 | 1.789e-06 | 0 | 29.36 | 0 | 0.9510565 | 0.0001376389
75 | 259300000000000 | 146.57 | 0 | 995671 | 0 | 296.28 | 0 | 1.63e-06 | 0 | 29.41 | 0 | 0.9659258 | 0.0001421913
78 | 277100000000000 | 138.287 | 0 | 995327 | 0 | 296.28 | 0 | 1.567e-06 | 0 | 28.84 | 0 | 0.9781476 | 0.0001359002
81 | 295100000000000 | 135.515 | 0 | 996233 | 0 | 296.28 | 0 | 1.501e-06 | 0 | 28.02 | 0 | 0.9876883 | 0.0001343527
84 | 313300000000000 | 134.223 | 0 | 995465 | 0 | 296.29 | 0 | 1.435e-06 | 0 | 28.1 | 0 | 0.9945219 | 0.0001340958
87 | 331500000000000 | 132.66 | 0 | 995836 | 0 | 296.3 | 0 | 1.386e-06 | 0 | 27.93 | 0 | 0.9986295 | 0.0001330321
90 | 349800000000000 | 132.929 | 0 | 996401 | 0 | 296.3 | 0 | 1.307e-06 | 0 | 29.08 | 0 | 1 | 0.0001334091
93 | 368100000000000 | 133.621 | 0 | 995937 | 0 | 296.3 | 0 | 1.245e-06 | 0 | 28.69 | 0 | 0.9986295 | 0.0001339822
96 | 386400000000000 | 133.406 | 0 | 997230 | 0 | 296.31 | 0 | 1.215e-06 | 0 | 28.77 | 0 | 0.9945219 | 0.0001330437
99 | 404600000000000 | 133.788 | 0 | 996615 | 0 | 296.31 | 0 | 1.165e-06 | 0 | 28.49 | 0 | 0.9876883 | 0.0001325897
102 | 422600000000000 | 135.544 | 0 | 996854 | 0 | 296.31 | 0 | 1.104e-06 | 0 | 29.58 | 0 | 0.9781476 | 0.0001330005
105 | 440400000000000 | 136.907 | 0 | 996566 | 0 | 296.32 | 0 | 1.101e-06 | 0 | 28.79 | 0 | 0.9659258 | 0.0001326977
108 | 457900000000000 | 137.624 | 0 | 996399 | 0 | 296.32 | 0 | 1.068e-06 | 0 | 28.61 | 0 | 0.9510565 | 0.0001313612
111 | 475200000000000 | 141.005 | 0 | 996030 | 0 | 296.32 | 0 | 1.049e-06 | 0 | 28.73 | 0 | 0.9335804 | 0.0001321642
114 | 492100000000000 | 142.403 | 0 | 996138 | 0 | 296.33 | 0 | 1.041e-06 | 0 | 28.83 | 0 | 0.9135455 | 0.000130596
117 | 508700000000000 | 143.648 | 0 | 996253 | 0 | 296.33 | 0 | 1.058e-06 | 0 | 27.82 | 0 | 0.8910065 | 0.0001284727
120 | 524800000000000 | 150.058 | 0 | 996174 | 0 | 296.33 | 0 | 1.021e-06 | 0 | 28.18 | 0 | 0.8660254 | 0.0001304532
123 | 540400000000000 | 153.162 | 0 | 995350 | 0 | 296.34 | 0 | 1.024e-06 | 0 | 28.52 | 0 | 0.8386706 | 0.0001290526
126 | 555500000000000 | 158.339 | 0 | 995611 | 0 | 296.34 | 0 | 9.996e-07 | 0 | 28.41 | 0 | 0.809017 | 0.0001286636
129 | 570000000000000 | 165.437 | 0 | 995202 | 0 | 296.34 | 0 | 9.895e-07 | 0 | 28.82 | 0 | 0.777146 | 0.0001291885
132 | 583900000000000 | 171.546 | 0 | 996160 | 0 | 296.35 | 0 | 9.714e-07 | 0 | 28.78 | 0 | 0.7431448 | 0.0001279749
135 | 597200000000000 | 63.228 | 0 | 652337 | 0 | 296.35 | 0 | 1.815e-06 | 0 | 28.64 | 0 | 0.7071068 | 6.853658e-05
138 | 609800000000000 | 67.135 | 0 | 652391 | 0 | 296.35 | 0 | 1.811e-06 | 0 | 28.99 | 0 | 0.6691306 | 6.885761e-05
141 | 621700000000000 | 70.519 | 0 | 652311 | 0 | 296.35 | 0 | 1.85e-06 | 0 | 27.87 | 0 | 0.6293204 | 6.803357e-05
144 | 632900000000000 | 76.131 | 0 | 652402 | 0 | 296.36 | 0 | 1.779e-06 | 0 | 28.38 | 0 | 0.5877853 | 6.859065e-05
147 | 643200000000000 | 81.395 | 0 | 652461 | 0 | 296.36 | 0 | 1.78e-06 | 0 | 28.72 | 0 | 0.544639 | 6.794413e-05
150 | 652800000000000 | 87.43 | 0 | 652353 | 0 | 296.36 | 0 | 1.821e-06 | 0 | 28.45 | 0 | 0.5 | 6.701127e-05

## 200nm
Angle | q²[1/m²] | CR[kHz] | dCR[%] | Imon | dImon[%] | T[K] | dT[%] | Kc/R | dKc/R[%] | Rad[nm] | dRad[%] | sin(theta) | I/I0 | q (1/nm) | 1/q (nm) | q^2 (1/nm^2) | qR | sin(qR)-qRcos(qR) | P(q) = 9 * (sin(qR)-qRcos(qR))^2 / (qR)^6
12 | 7645000000000 | 3.381 | 0 | 471885 | 0 | 295.95 | 0 | 0.0001437 | 0 | n.c. | n.c. | 0.2079117 | 1.489663e-06
15 | 11920000000000 | 156.754 | 0 | 474178 | 0 | 295.95 | 0 | 3.056e-06 | 0 | 995.9 | 0 | 0.258819 | 8.556053e-05
18 | 17120000000000 | 112.539 | 0 | 473624 | 0 | 295.95 | 0 | 8.036e-07 | 0 | 2872.87 | 0 | 0.309017 | 7.342631e-05
21 | 23240000000000 | 90.791 | 0 | 473568 | 0 | 295.95 | 0 | 2.842e-06 | 0 | 4784.39 | 0 | 0.3583679 | 6.87052e-05
24 | 30240000000000 | 122.623 | 0 | 474614 | 0 | 295.95 | 0 | 2.935e-06 | 0 | 114.19 | 0 | 0.4067366 | 0.000105086
27 | 38130000000000 | 115.487 | 0 | 474617 | 0 | 295.96 | 0 | 6.324e-06 | 0 | 143.33 | 0 | 0.4539905 | 0.000110468
30 | 46870000000000 | 101.296 | 0 | 474600 | 0 | 295.96 | 0 | 4.617e-06 | 0 | 115.38 | 0 | 0.5 | 0.0001067172
33 | 56440000000000 | 96.737 | 0 | 474614 | 0 | 295.96 | 0 | 7.114e-06 | 0 | 126.08 | 0 | 0.544639 | 0.0001110097
36 | 66810000000000 | 79.765 | 0 | 474617 | 0 | 295.96 | 0 | 6.58e-06 | 0 | 110.2 | 0 | 0.5877853 | 9.878426e-05
39 | 77960000000000 | 73.761 | 0 | 474623 | 0 | 295.97 | 0 | 1.906e-06 | 0 | 113.91 | 0 | 0.6293204 | 9.780247e-05
42 | 89860000000000 | 212.614 | 0 | 480408 | 0 | 295.97 | 0 | 2.564e-06 | 0 | 111.64 | 0 | 0.6691306 | 0.0002961369
45 | 102500000000000 | 205.072 | 0 | 481558 | 0 | 295.97 | 0 | 1.924e-06 | 0 | 114.62 | 0 | 0.7071068 | 0.0003011222
48 | 115800000000000 | 182.355 | 0 | 481564 | 0 | 295.97 | 0 | 1.784e-06 | 0 | 108.02 | 0 | 0.7431448 | 0.0002814084
51 | 129700000000000 | 177.838 | 0 | 481568 | 0 | 295.98 | 0 | 1.523e-06 | 0 | 113.12 | 0 | 0.777146 | 0.0002869918
54 | 144200000000000 | 158.606 | 0 | 481574 | 0 | 295.98 | 0 | 1.342e-06 | 0 | 107.74 | 0 | 0.809017 | 0.0002664491
57 | 159300000000000 | 155.24 | 0 | 481579 | 0 | 295.98 | 0 | 1.589e-06 | 0 | 113.42 | 0 | 0.8386706 | 0.0002703507
60 | 174900000000000 | 141.01 | 0 | 481609 | 0 | 295.98 | 0 | 1.481e-06 | 0 | 110.49 | 0 | 0.8660254 | 0.000253563
63 | 191000000000000 | 132.322 | 0 | 481588 | 0 | 295.98 | 0 | 1.334e-06 | 0 | 115.91 | 0 | 0.8910065 | 0.0002448146
66 | 207500000000000 | 121.461 | 0 | 481566 | 0 | 295.99 | 0 | 1.263e-06 | 0 | 104.76 | 0 | 0.9135455 | 0.0002304152
69 | 224500000000000 | 112.414 | 0 | 481569 | 0 | 295.99 | 0 | 1.234e-06 | 0 | 108.57 | 0 | 0.9335804 | 0.0002179283
72 | 241700000000000 | 109.774 | 0 | 481582 | 0 | 295.99 | 0 | 1.136e-06 | 0 | 110.52 | 0 | 0.9510565 | 0.0002167882
75 | 259300000000000 | 102.538 | 0 | 481587 | 0 | 295.99 | 0 | 1.127e-06 | 0 | 111.61 | 0 | 0.9659258 | 0.0002056619
78 | 277100000000000 | 97.119 | 0 | 481580 | 0 | 296 | 0 | 1.08e-06 | 0 | 108.38 | 0 | 0.9781476 | 0.0001972605
81 | 295100000000000 | 96.35 | 0 | 481577 | 0 | 296 | 0 | 1.02e-06 | 0 | 114.81 | 0 | 0.9876883 | 0.0001976086
84 | 313300000000000 | 91.023 | 0 | 481584 | 0 | 296 | 0 | 1.024e-06 | 0 | 110.54 | 0 | 0.9945219 | 0.0001879721
87 | 331500000000000 | 83.566 | 0 | 481563 | 0 | 296 | 0 | 1.064e-06 | 0 | 108.7 | 0 | 0.9986295 | 0.000173293
90 | 349800000000000 | 80.406 | 0 | 481575 | 0 | 296.01 | 0 | 1.044e-06 | 0 | 107.74 | 0 | 1 | 0.0001669646
93 | 368100000000000 | 78.215 | 0 | 481568 | 0 | 296.01 | 0 | 1.028e-06 | 0 | 112.79 | 0 | 0.9986295 | 0.0001621948
96 | 386400000000000 | 76.222 | 0 | 481588 | 0 | 296.01 | 0 | 1.027e-06 | 0 | 115.56 | 0 | 0.9945219 | 0.0001574052
99 | 404600000000000 | 72.082 | 0 | 481575 | 0 | 296.01 | 0 | 1.045e-06 | 0 | 111.76 | 0 | 0.9876883 | 0.0001478369
102 | 422600000000000 | 69.851 | 0 | 481607 | 0 | 296.02 | 0 | 1.035e-06 | 0 | 113.92 | 0 | 0.9781476 | 0.0001418679
105 | 440400000000000 | 68.123 | 0 | 481576 | 0 | 296.02 | 0 | 1.069e-06 | 0 | 114.91 | 0 | 0.9659258 | 0.0001366384
108 | 457900000000000 | 66.183 | 0 | 481569 | 0 | 296.02 | 0 | 1.073e-06 | 0 | 114.77 | 0 | 0.9510565 | 0.0001307056
111 | 475200000000000 | 64.026 | 0 | 481543 | 0 | 296.03 | 0 | 1.117e-06 | 0 | 111.87 | 0 | 0.9335804 | 0.0001241289
114 | 492100000000000 | 64.47 | 0 | 481535 | 0 | 296.03 | 0 | 1.112e-06 | 0 | 117.65 | 0 | 0.9135455 | 0.0001223094
117 | 508700000000000 | 132.085 | 0 | 492725 | 0 | 296.03 | 0 | 5.691e-07 | 0 | 107.7 | 0 | 0.8910065 | 0.0002388525
120 | 524800000000000 | 60.626 | 0 | 481495 | 0 | 296.03 | 0 | 1.221e-06 | 0 | 110.19 | 0 | 0.8660254 | 0.000109043
123 | 540400000000000 | 128.583 | 0 | 492650 | 0 | 296.03 | 0 | 6.037e-07 | 0 | 119.15 | 0 | 0.8386706 | 0.0002188953
126 | 555500000000000 | 59.715 | 0 | 481460 | 0 | 296.04 | 0 | 1.282e-06 | 0 | 111.73 | 0 | 0.809017 | 0.0001003416
129 | 570000000000000 | 124.585 | 0 | 492644 | 0 | 296.04 | 0 | 6.505e-07 | 0 | 111.46 | 0 | 0.777146 | 0.0001965329
132 | 583900000000000 | 126.095 | 0 | 492595 | 0 | 296.04 | 0 | 6.535e-07 | 0 | 112.86 | 0 | 0.7431448 | 0.000190231
135 | 597200000000000 | 61.021 | 0 | 481425 | 0 | 296.05 | 0 | 1.388e-06 | 0 | 108.36 | 0 | 0.7071068 | 8.962634e-05
138 | 609800000000000 | 129.854 | 0 | 492541 | 0 | 296.05 | 0 | 7.067e-07 | 0 | 113.87 | 0 | 0.6691306 | 0.0001764103
141 | 621700000000000 | 64.234 | 0 | 481424 | 0 | 296.05 | 0 | 1.499e-06 | 0 | 115.76 | 0 | 0.6293204 | 8.396708e-05
144 | 632900000000000 | 66.996 | 0 | 481417 | 0 | 296.05 | 0 | 1.492e-06 | 0 | 113.87 | 0 | 0.5877853 | 8.179865e-05
147 | 643200000000000 | 69.573 | 0 | 481405 | 0 | 296.06 | 0 | 1.536e-06 | 0 | 117.43 | 0 | 0.544639 | 7.871163e-05
150 | 652800000000000 | 73.062 | 0 | 481428 | 0 | 296.06 | 0 | 1.608e-06 | 0 | 111.22 | 0 | 0.5 | 7.588051e-05

## 800nm
Angle | q²[1/m²] | CR[kHz] | dCR[%] | Imon | dImon[%] | T[K] | dT[%] | Kc/R | dKc/R[%] | Rad[nm] | dRad[%] | sin(theta) | I/I0 | q (1/nm) | 1/q (nm) | q^2 (1/nm^2) | qR | sin(qR)-qRcos(qR) | P(q) = 9 * (sin(qR)-qRcos(qR))^2 / (qR)^6
30 | 46870000000000 | 181.906 | 9.35 | 474628 | 0.01 | 294.12 | 0 | 2.571e-06 | 9.34 | 631.65 | 53.55 | 0.5 | 0.0001916301
40 | 81850000000000 | 67.153 | 61.33 | 481758 | 0.01 | 294.13 | 0 | 5.082e-06 | 61.32 |  | 259.2 | 0.6427876 | 8.959917e-05
50 | 125000000000000 | 163.294 | 27.4 | 548598 | 0.03 | 294.14 | 0 | 1.947e-06 | 27.37 | 597.95 | 93.11 | 0.7660444 | 0.0002280184
60 | 174900000000000 | 235.492 | 41.96 | 549097 | 0.04 | 294.15 | 0 | 1.011e-06 | 41.92 | 455.64 | 11.6 | 0.8660254 | 0.0003714135
70 | 230200000000000 | 94.872 | 19.79 | 549277 | 0.04 | 294.16 | 0 | 1.616e-06 | 19.75 | 469.78 | 7.16 | 0.9396926 | 0.0001623052
80 | 289100000000000 | 119.587 | 10.63 | 1032005 | 0.08 | 294.17 | 0 | 1.795e-06 | 10.55 |  | 190.07 | 0.9848078 | 0.0001141179
90 | 349800000000000 | 67.877 | 21.46 | 665076 | 0.06 | 294.17 | 0 | 1.708e-06 | 21.4 | 437.89 | 8.87 | 1 | 0.000102059
100 | 410600000000000 | 150.621 | 9.92 | 664879 | 0.05 | 294.18 | 0 | 6.799e-07 | 9.87 | 453.77 | 5.55 | 0.9848078 | 0.0002230973
110 | 469500000000000 | 112.052 | 2.32 | 665169 | 0.1 | 294.18 | 0 | 8.683e-07 | 2.22 | 431.23 | 5.66 | 0.9396926 | 0.0001582973
120 | 524800000000000 | 133.94 | 6.11 | 1036446 | 0.18 | 294.19 | 0 | 1.19e-06 | 5.94 | 507.23 | 10.14 | 0.8660254 | 0.0001119165
130 | 574700000000000 | 51.782 | 3.43 | 665949 | 0.11 | 294.19 | 0 | 2.128e-06 | 3.33 | 447.66 | 5.76 | 0.7660444 | 5.956509e-05
140 | 617800000000000 | 110.705 | 3.06 | 666182 | 0.09 | 294.2 | 0 | 1.163e-06 | 2.97 | 486.87 | 9.63 | 0.6427876 | 0.0001068174
150 | 652800000000000 | 104.993 | 5.21 | 549930 | 0.01 | 294.2 | 0 | 1.279e-06 | 5.2 | 1246.95 | 43.36 | 0.5 | 9.546033e-05