## ph 9.6 graphene oxide
Time[s] | CR0[kHz] | CR1[kHz] | CR2[kHz] | CR3[kHz] | T[K] | Monitor | 1.Rad[nm] | 2.Rad[nm] | u2 | 3.Rad[nm] | u2 | u3 | i/i00 | i/i01
0 | 54.078 | 15.992 | 0 | 0 | 295.58 | 548720 | 98.968 | 80.973 | 0.43723 | 76.426 | 0.80795 | 0.67009 | 9.8553e-05 | 2.914419e-05
30.3 | 52.787 | 15.558 | 0 | 0 | 295.58 | 548970 | 103.55 | 82.11 | 0.45302 | 77.372 | 0.80524 | 0.59294 | 9.615644e-05 | 2.834035e-05
60.5 | 49.612 | 14.578 | 0 | 0 | 295.57 | 549000 | 92.177 | 76.49 | 0.47172 | 71.946 | 0.91989 | 0.87571 | 9.036794e-05 | 2.655373e-05
90.8 | 61.346 | 17.935 | 0 | 0 | 295.57 | 548700 | 15072 | 6415.4 | 8.3569e-05 | 3433.3 | 0.00040979 | 2.8524e-06 | 0.0001118024 | 3.268635e-05
121 | 53.557 | 15.624 | 0 | 0 | 295.56 | 548840 | 116.24 | 86.522 | 0.44973 | 79.58 | 0.85567 | 0.58146 | 9.758217e-05 | 2.846731e-05
151.3 | 50.08 | 14.557 | 0 | 0 | 295.56 | 548650 | 96.85 | 77.287 | 0.50907 | 71.176 | 1.0698 | 1.013 | 9.127859e-05 | 2.65324e-05
181.5 | 55.121 | 15.962 | 0 | 0 | 295.56 | 548200 | 118.37 | 89.947 | 0.40638 | 84.274 | 0.70773 | 0.43185 | 0.0001005491 | 2.911711e-05
211.8 | 52.658 | 15.147 | 0 | 0 | 295.55 | 548450 | 108.07 | 82.18 | 0.48458 | 75.574 | 0.95667 | 0.74396 | 9.60124e-05 | 2.761783e-05
242 | 52.123 | 15.017 | 0 | 0 | 295.55 | 548490 | 99.698 | 79.99 | 0.47802 | 74.97 | 0.89893 | 0.75863 | 9.502999e-05 | 2.73788e-05
272.3 | 52.479 | 15.029 | 0 | 0 | 295.54 | 548820 | 107.31 | 80.49 | 0.51481 | 74.257 | 0.97741 | 0.7279 | 9.562152e-05 | 2.738421e-05
302.5 | 53.799 | 15.303 | 0 | 0 | 295.54 | 548720 | 118.51 | 87.965 | 0.44365 | 81.034 | 0.83392 | 0.55809 | 9.804454e-05 | 2.788854e-05
332.8 | 50.676 | 14.441 | 0 | 0 | 295.53 | 548880 | 97.035 | 79.382 | 0.44821 | 74.997 | 0.82082 | 0.67462 | 9.232619e-05 | 2.630994e-05
363 | 52.597 | 14.919 | 0 | 0 | 295.53 | 548930 | 101.36 | 79.779 | 0.4801 | 76.358 | 0.74624 | 0.4481 | 9.581732e-05 | 2.717833e-05
393.3 | 54.851 | 15.551 | 0 | 0 | 295.52 | 549180 | 104.44 | 81.891 | 0.47114 | 77.1 | 0.82851 | 0.60023 | 9.9878e-05 | 2.831676e-05
423.5 | 54.899 | 15.479 | 0 | 0 | 295.52 | 549200 | 139.57 | 95.953 | 0.37466 | 87.874 | 0.66521 | 0.30945 | 9.996176e-05 | 2.818463e-05

## ph 3.2 graphene oxide
Time[s] | CR0[kHz] | CR1[kHz] | CR2[kHz] | CR3[kHz] | T[K] | Monitor | 1.Rad[nm] | 2.Rad[nm] | u2 | 3.Rad[nm] | u2 | u3 | i/i00 | i/i01
0 | 77.514 | 21.341 | 0 | 0 | 295.46 | 548710 | 112780 | 79683 | 6.9934e-07 | 48337 | 4.7198e-06 | 7.1284e-09 | 0.0001412659 | 3.889304e-05
30.3 | 24.009 | 6.673 | 0 | 0 | 295.46 | 548690 | 115080 | 43490 | 1.3267e-06 | 26502 | 5.2549e-06 | 3.627e-09 | 4.375695e-05 | 1.216169e-05
60.5 | 15.867 | 4.4776 | 0 | 0 | 295.45 | 548760 | 10423 | 5751.4 | 0.00010651 | 4533.8 | 0.00028539 | 2.3437e-06 | 2.891428e-05 | 8.159487e-06
90.8 | 27.755 | 7.6418 | 0 | 0 | 295.45 | 548540 | 32988 | 16218 | 1.1573e-05 | 10474 | 4.491e-05 | 1.1389e-07 | 5.059795e-05 | 1.393116e-05
121.1 | 24.76 | 6.8353 | 0 | 0 | 295.44 | 548610 | 8716.9 | 7294.6 | 5.9112e-05 | 5664.2 | 0.00033312 | 6.7596e-06 | 4.513224e-05 | 1.245931e-05
151.5 | 51.186 | 13.875 | 0 | 0 | 295.43 | 548630 | 44420 | 18644 | 8.5292e-06 | 12424 | 2.9392e-05 | 5.6668e-08 | 9.329785e-05 | 2.529027e-05
182 | 29.887 | 8.1557 | 0 | 0 | 295.43 | 548660 | 17108 | 7618.6 | 4.3464e-05 | 6309.5 | 9.4699e-05 | 3.1184e-07 | 5.447272e-05 | 1.486476e-05
212.3 | 19.782 | 5.4937 | 0 | 0 | 295.42 | 548550 | 139820 | 43849 | 1.1644e-06 | 25106 | 4.8519e-06 | 2.8358e-09 | 3.606235e-05 | 1.001495e-05
242.5 | 23.001 | 6.3525 | 0 | 0 | 295.41 | 548590 | 58019 | 16826 | 6.5129e-06 | 10504 | 2.3639e-05 | 2.8285e-08 | 4.192749e-05 | 1.157969e-05
272.8 | 29.136 | 7.9363 | 0 | 0 | 295.41 | 548500 | 26834 | 11960 | 1.7307e-05 | 10246 | 3.4417e-05 | 6.5527e-08 | 5.311942e-05 | 1.44691e-05
303 | 28.949 | 7.902 | 0 | 0 | 295.4 | 548530 | 157710 | 67298 | 6.9705e-07 | 37618 | 3.3152e-06 | 2.0636e-09 | 5.27756e-05 | 1.440578e-05
333.3 | 37.727 | 10.155 | 0 | 0 | 295.4 | 548800 | 159670 | 51280 | 8.1895e-07 | 34138 | 2.7498e-06 | 1.2678e-09 | 6.874453e-05 | 1.850401e-05
363.5 | 17.99 | 4.9743 | 0 | 0 | 295.39 | 548820 | 8627.7 | 6381.9 | 9.6984e-05 | 5584.9 | 0.00023923 | 3.18e-06 | 3.277942e-05 | 9.063627e-06
393.8 | 51.212 | 13.902 | 0 | 0 | 295.39 | 548850 | 255690 | 108350 | 2.1463e-07 | 67278 | 8.8547e-07 | 2.6572e-10 | 9.330783e-05 | 2.532932e-05
424 | 36.224 | 9.7491 | 0 | 0 | 295.38 | 548580 | 372030 | 145100 | 1.5983e-07 | 105600 | 4.5939e-07 | 1.1738e-10 | 6.60323e-05 | 1.777152e-05

## ph1.1 graphene oxide
Time[s] | CR0[kHz] | CR1[kHz] | CR2[kHz] | CR3[kHz] | T[K] | Monitor | 1.Rad[nm] | 2.Rad[nm] | u2 | 3.Rad[nm] | u2 | u3 | i/i0 | i/i01
0 | 246.86 | 69.696 | 0 | 0 | 295.56 | 546510 | 113830 | 47599 | 1.0636e-06 | 32013 | 3.7366e-06 | 2.3054e-09 | 0.0004517026 | 0.0001275292
30.3 | 124.58 | 34.893 | 0 | 0 | 295.57 | 546570 | 9927 | 9347.7 | 1.5227e-05 | 8373.7 | 9.4562e-05 | 1.7962e-06 | 0.0002279305 | 6.383995e-05
60.5 | 125.31 | 34.96 | 0 | 0 | 295.57 | 546570 | 76235 | 22026 | 4.0482e-06 | 13408 | 1.4631e-05 | 1.3903e-08 | 0.0002292662 | 6.396253e-05
90.8 | 101.92 | 28.571 | 0 | 0 | 295.57 | 546340 | 8550.8 | 8539.8 | 3.8489e-07 | 8461.3 | 7.4911e-06 | 1.6256e-07 | 0.0001865505 | 5.229527e-05
121 | 154.2 | 42.703 | 0 | 0 | 295.57 | 546480 | 15155 | 10169 | 3.8342e-05 | 9181.7 | 7.2879e-05 | 3.8957e-07 | 0.0002821695 | 7.814193e-05
151.3 | 197.52 | 54.969 | 0 | 0 | 295.57 | 546490 | 68795 | 32981 | 2.0455e-06 | 21730 | 7.6405e-06 | 6.6837e-09 | 0.0003614339 | 0.0001005856
181.5 | 118.65 | 33.139 | 0 | 0 | 295.58 | 546720 | 224770 | 91782 | 3.4116e-07 | 47445 | 1.7216e-06 | 6.7852e-10 | 0.0002170215 | 6.061421e-05
211.8 | 141.18 | 39.16 | 0 | 0 | 295.58 | 546780 | 149230 | 54319 | 9.0628e-07 | 26730 | 4.8656e-06 | 2.9811e-09 | 0.0002582026 | 7.16193e-05
242 | 167.34 | 47.659 | 0 | 0 | 295.58 | 546820 | 59727 | 24851 | 4.8499e-06 | 16619 | 1.6334e-05 | 2.3356e-08 | 0.0003060239 | 8.715665e-05
272.3 | 87.655 | 24.472 | 0 | 0 | 295.58 | 546920 | 7734.6 | 6591.2 | 6.0123e-05 | 6362.8 | 9.9089e-05 | 9.7144e-07 | 0.0001602702 | 4.474512e-05
302.5 | 122.81 | 34.8 | 0 | 0 | 295.58 | 547110 | 9315.5 | 9771.8 | -8.7892e-06 | 8917.1 | 3.0342e-05 | 5.187e-07 | 0.0002244704 | 6.360695e-05
332.8 | 101.95 | 28.859 | 0 | 0 | 295.58 | 547050 | 8599.2 | 8265.7 | 1.257e-05 | 8495.6 | -1.0705e-05 | -5.7943e-07 | 0.0001863632 | 5.275386e-05
363 | 142.18 | 40.858 | 0 | 0 | 295.59 | 546790 | 10974 | 9677.6 | 2.3399e-05 | 8628.4 | 8.4183e-05 | 1.035e-06 | 0.0002600267 | 7.472339e-05
393.3 | 189.2 | 55.394 | 0 | 0 | 295.59 | 547020 | 14459 | 12372 | 1.6881e-05 | 12284 | 1.9101e-05 | 2.9586e-08 | 0.000345874 | 0.000101265
423.5 | 125.79 | 36.843 | 0 | 0 | 295.59 | 546930 | 9184.6 | 10124 | -2.7657e-05 | 8838.1 | 7.4009e-05 | 2.5511e-06 | 0.0002299929 | 6.736328e-05