## GrapheneOxide
Workbook name |  |  |  | Workbook name
Measurement name | 9.6ph 1 |  |  | Measurement name | 7.4ph
Measurement mode | Zeta potential |  |  | Measurement mode | Zeta potential
Comment |  |  |  | Comment
Results | Mean zeta potential | -54.57069 | mV | Results | Mean zeta potential | -40.10204654 | mV
| Standard deviation | 1.271157 | mV |  | Standard deviation | 0.795350671 | mV
| Electrophoretic mobility | -3.866757 | µm*cm/Vs |  | Electrophoretic mobility | -2.841541233 | µm*cm/Vs
| Conductivity | 0.2341578 | mS/cm |  | Conductivity | 0.051273282 | mS/cm
| Distribution peak | -62.37045 | mV |  | Distribution peak | -41.18714922 | mV
| Processed runs | 100 |  |  | Processed runs | 100
| Auto run criteria | Reached |  |  | Auto run criteria | Reached
Workbook name |  |  |  | Workbook name
Measurement name | 1.08ph |  |  | Measurement name | 5.1ph
Measurement mode | Zeta potential |  |  | Measurement mode | Zeta potential
Comment |  |  |  | Comment
Results | Mean zeta potential | -6.120852 | mV | Results | Mean zeta potential | -49.00769 | mV
| Standard deviation | 4.589897 | mV |  | Standard deviation | 0.8995729 | mV
| Electrophoretic mobility | -0.4337099 | µm*cm/Vs |  | Electrophoretic mobility | -3.472575 | µm*cm/Vs
| Conductivity | 159.6702 | mS/cm |  | Conductivity | 0.04539066 | mS/cm
| Distribution peak | 11.93436 | mV |  | Distribution peak | -45.21958 | mV
| Processed runs | 40 |  |  | Processed runs | 100
| Auto run criteria | Not reached |  |  | Auto run criteria | Reached
Workbook name |  |  |  | Workbook name
Measurement name | 2.17ph |  |  | Measurement name | 3.2ph
Measurement mode | Zeta potential |  |  | Measurement mode | Zeta potential
Comment |  |  |  | Comment
Results | Mean zeta potential | -33.11434 | mV | Results | Mean zeta potential | -44.50328 | mV
| Standard deviation | 0.9233283 | mV |  | Standard deviation | 0.6157352 | mV
| Electrophoretic mobility | -2.346408 | µm*cm/Vs |  | Electrophoretic mobility | -3.153403 | µm*cm/Vs
| Conductivity | 0.5832214 | mS/cm |  | Conductivity | 0.0327866 | mS/cm
| Distribution peak | -33.88745 | mV |  | Distribution peak | -49.53153 | mV
| Processed runs | 100 |  |  | Processed runs | 100
| Auto run criteria | Reached |  |  | Auto run criteria | Reached